## Calculations
HEM Feeds and Speeds Calculator
Created by Shelby Ryan
Input Variables:
Material: | Aluminum
Tool Diameter (in): | 0.375
Number of Flutes: | 4
Surface Feet per Minute: | 600
Radial Depth of Cut: | 5% Tool Diameter
Axial Depth of Cut (in): | 0.75
Chip Load (IPT): | 0.0015
Machine Max RPM: | 6000
Calculated Values:
Actual RPM: | 6106.87
Actual Chip Load Per Tooth (IPT): | 0.15
Adjusted Chip Load Per Tooth (IPT): | 0.003441236
Recommended Depth of Cut (in): | 0.61875
Recommended MMR (in^3/min): | 0.9581692
Output Variables:
RPM: | 6000
Feed Rate (in/min): | 82.58966
Ramp and Plunge Rate (in/min): | 28.90638
Optimal Load (in): | 0.01875
Cutting Power (HP): | 0.2903543
Material Removal Rate (in^3/min): | 1.161417
Recommendations:
Chip Load:
Tool Diameter < .5 ===> | Chip Load = 0.0002 to 0.002
Tool Diameter > .5 ====> | Chip Load = 0.002 to 0.003

## Lookup Tables
5% Tool Diameter | 0.05 | 1.65 | Aluminum | 0.25
10% Tool Diameter | 0.1 | 1.5 | Magnesium | 0.25
15% Tool Diameter | 0.15 | 1.25 | Copper | 0.5
20% Tool Diameter | 0.2 | 1 | Brass | 0.4
25% Tool Diameter | 0.25 | 0.75 | Bronze | 0.5
30% Tool Diameter | 0.3 | 0.5 | Steel(up to 150 Brinell) | 1.4
35% Tool Diameter | 0.35 | 0.425 | Steel(up to 300 Brinell) | 1.7
40% Tool Diameter | 0.4 | 0.375 | Steel(up to 400 Brinell) | 2
45% Tool Diameter | 0.35 | 0.33 | Steel(up to 500 Brinell) | 2.5
50% Tool Diameter | 0.5 | 0.165 | Gray Cast Iron | 0.5
| 0.05 | 1.65 | Ductile Cast Iron | 0.56
|  |  | Maleable Cast Iron | 0.67
|  |  | Chilled Cast Iron | 1.67
|  |  | High Tensile Alloys | 2.5
|  |  | Titanium | 1.67
|  |  | PH Series Stainless Steels | 1.33
|  |  | 300 Series Stainless Steels | 1
|  |  | High Temp Alloys | 2.5
0.25